## description prototype
|  | Lenght | 24.5 | cm
|  | width | 8.5 | cm
Description
Prototype A | only fibres 7 g, fibre from paper pulverized
Prototype B | only fibres 7 g, fibre from mattress pulverized
Prototype C | only fibres, 7g, fibre from mattress, not pulverized
Prototype D | only fibres 7 g, fibre from paper pulverized
Prototype 5 | only fibres 5 g, fibre from pulverized paper
Prototype 6 | fibres 5 g + small rectangle paper, 0,7g, fibre from pulverized paper
Prototype 7 | fibres 5 g + long rectangle paper, 0,7g, fibre from pulverized paper
Prototype 8 | fibres 5 g + H paper 0,6g, fibre from pulverized paper
Prototype 9 | fibre 5 g, 3g fibres mix with 3 g guar gum + 2 g mattres on top
Prototype 10 | fibre 5 g, 3g fibres mix with 3 g chitosan + 2 g mattres on top
Prototype 11 | fibre 5 g, 3g fibres mix with 3 g alginate + 2 g mattres on top
Prototype 12 | Viscose, fibres 5 g
Prototype 13 | Viscose, fibres 5 g
Prototype 14 | Viscose, fibres 5 g, thick paper (20cm*2,5cm, 0,6g)
Prototype 15 | Viscose, fibres 5 g, thick paper (20cm*2,5cm, 0,6g)
Prototype 16 | Viscose, fibre 5 g mix with 3g cmc
Prototype 17 | Viscose, fibre 5 g mix with 3g cmc
Prototype 18 | Viscose, fibre 5 g mix with 3g guar gum
Prototype 19 | Viscose, fibre 5 g mix with 3g guar gum
Prototype 20 | jessa
Prototype 21 | jessa
Prototype 22 | always
Prototype 23 | always
Prototype 24 | always night
Prototype 25 | always night
Prototype 26 | Natracare ultra extra pad
Prototype 27 | Natracare ultra extra pad
Prototype 28 | Natracare maxi pads
Prototype 29 | Natracare maxi pads
Prototype 30 | Jessa ultra night
Prototype 31 | Coton (22g/m²), viscose, fibre 5g
Prototype 32 | Coton (22g/m²), viscose, fibre 5g
Prototype 33 | Coton (22g/m²), viscose, fibre 5g,thick paper (20cm*2,5cm, 0,6g)
Prototype 34 | Coton (22g/m²), viscose, fibre 5g,thick paper (20cm*2,5cm, 0,6g)
Prototype 35 | Coton (22g/m²), viscose, fibre 5 g mix with 3g guar gum
Prototype 36 | Coton (22g/m²), viscose, fibre 5 g mix with 3g guar gum
Prototype 37 | Viscose, 2g fibre, thin paper (6,5cm*22cm, 0,5g), 3g fibre mix with 1g guar gum
Prototype 38 | Viscose, 2g fibre, 3g fibre mix with 1g guar gum
Prototype 39 | Viscose, 2g fibre, thin paper (6,5cm*22cm, 0,5g), 3g fibre
Prototype 40 | Viscose, 2g fibre , thick paper (20cm*2,5cm, 0,7g), 3g fibre
Prototype 41 | Viscose, fibre 5 g
Prototype 42 | Viscose, fibre 5 g
Prototype 43 | Viscose, fibre 5 g, glued together
Prototype 44 | Viscose, fibre 5 g, glued together
Prototype 45 | Viscose, fibre 5 g, thick paper (20cm*2,5cm, 0,9g)
Prototype 46 | Viscose, fibre 5 g, thick paper (20cm*2,5cm, 0,9g)
Prototype 47 | Viscose, fibre 5 g, thick paper (20cm*2,5cm, 0,9g), glued in between viscose and fibres, and in between paper and fibre
Prototype 48 | Viscose, fibre 5 g, thick paper (20cm*2,5cm, 0,9g), glued in between viscose and fibres, and in between paper and fibre
Prototype 49 | Viscose, fibre 5 g, thin paper (6cm*20cm, 0,7g)
Prototype 50 | Viscose, fibre 5 g, thin paper (6cm*20cm, 0,7g)
Prototype 51 | Viscose, fibre 5 g, thin paper (6cm*20cm, 0,7g), glued in between viscose and fibres, and in between paper and fibre
Prototype 52 | Viscose, fibre 5 g, thin paper (6cm*20cm, 0,7g), glued in between viscose and fibres, and in between paper and fibre
Prototype 53 | Viscose, thin paper (6cm*20cm, 0,4g, positionned under viscose), fibre 5 g, glued in between viscose and fibres, and in between paper and fibre
Prototype 54 | Viscose, thin paper (6cm*20cm, 0,4g, positionned under viscose), fibre 5 g, glued in between viscose and fibres, and in between paper and fibre
Prototype 55 | Viscose, thin paper perforated (6cm*20cm, 0,4g, positionned under viscose), fibre 5 g, glued in between viscose and fibres, and in between paper and fibre
Prototype 56 | Viscose, thin paper perforated (6cm*20cm, 0,4g, positionned under viscose), fibre 5 g, glued in between viscose and fibres, and in between paper and fibre
Prototype 57 | Viscose, 5g fibres with 1 gr of guar gum mixed, glued in between viscose and fibre
Prototype 58 | Viscose, 5g fibres with 1 gr of guar gum mixed, glued in between viscose and fibre
Prototype 59
Prototype 60
Prototype 61
Prototype 62
Prototype 63
Prototype 64
Prototype 65
Prototype 66
Prototype 67
Prototype 68
Prototype 69
Prototype 70
Prototype 71

## 1st absorbtion test
water added (g)
|  |  |  | Weight dry pad (g) | only absorbant part | 0 | 30s | 1min | 1min30 | 2 min | 2min30 | 3min | 3min30 | 4 min | 4min30 | Total | Weight wet pad (g) | water absorbed (g) | Ratio water asborbed (g) / weight dry pad (g) | Ratio absorbant part | Absorption added compare to basic fibre | comments
Water | only fibres | Prototype A | only fibres 7 g, fibre from paper pulverized | 8.8 | 7 | 10.1 | 9.8 | 10.1 | 9.9 | 10.2 | 9.9 | 10.1 | 9.9 |  |  | 80 | 87.9 | 79.1 | 8.988636 | 11.3 |  | no leakage
|  | Prototype B | only fibres 7 g, fibre from mattress pulverized | 9 | 7 | 10 | 10 | 10.1 | 9.8 | 9.9 | 10.3 | 10.1 | 9.8 | 10 | 9.9 | 99.9 | 104.9 | 95.9 | 10.65556 | 13.7 |  | first leakage at 80 mL
|  | Prototype C | only fibres, 7g, fibre from mattress, not pulverized | 8.8 | 7 | 10.1 | 9.9 | 10.2 | 10.1 | 9.9 | 10 | 9.8 | 10.1 | 10.2 | 9.7 | 100 | 98.3 | 89.5 | 10.17045 | 12.78571 |  | first leakage at 70 mL
|  | Prototype D | only fibres 7 g, fibre from paper pulverized | 8.9 | 7 | 10 | 10.2 | 10.1 | 10.1 | 9.7 | 10 | 10.2 | 10 | 10.2 | 9.5 | 100 | 106.9 | 98 | 11.01124 | 14 |  | no leakage. Problem during the measure, the pad fell down, value should not be teken into account.
Mixture |  | Prototype 5 | only fibres 5 g, fibre from pulverized paper | 6.8 | 5 | 11.6 | 11.5 | 11.6 | 11.6 | 11.7 | 11.5 | 11.6 | 11.7 | 11.5 | 11.6 | 115.9 | 85.7 | 78.9 | 11.60294 | 15.78 | 0 | leak at the first 10mL
| paper | Prototype 6 | fibres 5 g + small rectangle paper, 0,7g, fibre from pulverized paper | 7.5 | 5.7 | 11.6 | 11.5 | 11.5 | 11.5 | 11.5 | 11.6 | 11.6 | 11.6 | 11.5 | 12.1 | 116 | 92.6 | 85.1 | 11.34667 | 14.92982 | 6.2 | leak at 1min 30
|  | Prototype 7 | fibres 5 g + long rectangle paper, 0,7g, fibre from pulverized paper | 7.4 | 5.7 | 11.6 | 11.6 | 11.7 | 11.6 | 11.5 | 11.7 | 11.5 | 11.6 | 11.6 | 11.6 | 116 | 93.5 | 86.1 | 11.63514 | 15.10526 | 7.2 | it seems like the paper help to distribute the liquid
|  | Prototype 8 | fibres 5 g + H paper 0,6g, fibre from pulverized paper | 7.5 | 5.6 | 11.6 | 11.7 | 11.7 | 11.5 | 11.7 | 11.5 | 11.5 | 11.7 | 11.4 | 11.8 | 116.1 | 97.9 | 90.4 | 12.05333 | 16.14286 | 11.5 | the liquid follow the paper, but not really at the beginning.
| SAP | Prototype 9 | fibre 5 g, 3g fibres mix with 3 g guar gum + 2 g mattres on top | 9.7 | 8 | 11.6 | 11.5 | 11.7 | 11.7 | 11.6 | 11.5 | 11.6 | 11.5 | 11.6 | 11.7 | 116 | 114.6 | 104.9 | 10.81443 | 13.1125 | 26 | after 100 ml, the fibres were not all wet => no so good distributivity. Even after the pressing and hanging, still the fibres in one of the side, were dry => potentially much more absobant.
|  | Prototype 10 | fibre 5 g, 3g fibres mix with 3 g chitosan + 2 g mattres on top | 10 | 8 | 11.6 | 11.6 | 11.6 | 11.6 | 11.7 | 11.7 | 11.5 | 11.6 | 11.6 | 11.6 | 116.1 | 103.7 | 93.7 | 9.37 | 11.7125 | 14.8 | pas de fuite, at the end both edge still dry
|  | Prototype 11 | fibre 5 g, 3g fibres mix with 3 g alginate + 2 g mattres on top | 9.9 | 8 | 11.6 | 11.5 | 11.7 | 11.5 | 11.6 | 11.6 | 11.6 | 11.6 | 11.5 | 11.7 | 115.9 | 111.9 | 102 | 10.30303 | 12.75 | 23.1 | before pressure, both edge not wet
|  | Prototype 12 | [13 empty] | 0 |  | 0 | #DIV/0!
|  | Prototype 13 | [13 empty] | 0 |  | 0 | #DIV/0!
|  | Prototype 14 | [13 empty] | 0 |  | 0 | #DIV/0!
|  | Prototype 15 | [13 empty] | 0 |  | 0 | #DIV/0!
|  | Prototype 16 | [13 empty] | 0 |  | 0 | #DIV/0!
|  | Prototype 17 | [13 empty] | 0 |  | 0 | #DIV/0!
|  | Prototype 18 | [15 empty] | 0 | #DIV/0!

## retention+total absorption
[8 empty] | 5mL |  |  | 10 mL poured |  |  | 20 mL poured |  |  |  |  | 5 mL |  | 10mL total liquid |  | 20mL total liquid |  |  | weight:
| Prototype number |  | Dry weight prototype | Dry weight blotting paper 5 ml | Dry weight blotting paper 10 ml | Dry weight blotting paper 20 ml 1 | Dry weight blotting paper 20 ml 2 | wet weight prototype | wet weight blotting paper | quantity of water to add | wet weight prototype | wet weight blotting paper | quantity of water to add | wet weight prototype | wet weight blotting paper | wet weight prototype 2nd paper | wet weight blotting paper2 | Weight prototype after soaking and hanging | 5mL water absorbed | Incertitude 5ml | 10 mL water absorbed | Incertitude 10ml | 20 mL water absorbed | Incertitude 20ml | coments | 86.25 | cm² | weight bac carre 319 g
| Prototype 12 | Viscose, fibres 5 g | 7 |  | 3 | 3 | 2.7 |  |  |  | 14.4 | 5.7 |  | 21 | 6.6 | 19.5 | 4.3 | 97.5 |  |  | 7.4 | 3.702703 | 14 | 1.928571 |  | 1000 | g | total 719g (adding 400g of water)
| Prototype 13 | Viscose, fibres 5 g | 7.1 |  | 2.9 | 2.9 | 3.2 |  |  |  | 14.6 | 5.3 |  | 21 | 6.8 | 19.7 | 4.5 | 96.2 |  |  | 7.5 | 3.666667 | 13.9 | 1.938849 |  | 11.5942 | g/cm² | 210
| Prototype 14 | Viscose, fibres 5 g, thick paper (20cm*2,5cm, 0,6g) | 7.6 |  | 2.9 | 3.1 | 3.3 |  |  |  | 15.4 | 5.1 |  | 22 | 6.5 | 20.9 | 4.4 | 98 |  |  | 7.8 | 3.564103 | 14.4 | 1.888889
| Prototype 15 | Viscose, fibres 5 g, thick paper (20cm*2,5cm, 0,6g) | 7.6 |  | 2.9 | 3 | 3.3 |  |  |  | 15.6 | 4.9 |  | 22.5 | 6 | 21.4 | 4.4 | 92.5 |  |  | 8 | 3.5 | 14.9 | 1.842282 |  |  |  |  | 6.3 | 6.2 | width cotton extended | 27 | cm | normal | 18.5
| Prototype 16 | Viscose, fibre 5 g mix with 3g cmc | 10.1 |  | 2.9 | 2.9 | 3.2 |  |  |  | 19.2 | 4.1 |  | 27.6 | 4.6 | 27.2 | 3.6 |  |  |  | 9.1 | 3.197802 | 17.5 | 1.642857 | after the 3 retention test, the results seems good, but bad distribituion, it is only wet in the middle, and both sides are quite dry. Also when touch we feel that it is a bit gel like. The total absorption did not work, as the pad just collapsed inside the water. |  |  |  | 16.4 | 16.4 | lenght cotton extended | 27.5 | cm |  | 31
| Prototype 17 | Viscose, fibre 5 g mix with 3g cmc | 10.4 |  | 2.9 | 3 | 3.2 |  |  |  | 19.1 | 4.3 |  | 27.3 | 4.8 | 27 | 3.5 | 161.1 |  |  | 8.7 | 3.298851 | 16.9 | 1.683432 | For this pad and the 2 with CMC I added some glue to make it resistant to water. It worked without problem with the new glue. | [5 empty] | weight | 1.7 | g |  | 1.7
glue | Prototype 18 | Viscose, fibre 5 g mix with 3g guar gum | 9.5 |  | 3 | 2.9 | 3.2 |  |  |  | 18 | 4.6 |  | 26.1 | 4.9 | 25.8 | 3.6 | 155.6 |  |  | 8.5 | 3.352941 | 16.6 | 1.704819 | it seems here also that the distribution is quite poor, and all the liquid stays in the middle.
| Prototype 19 | Viscose, fibre 5 g mix with 3g guar gum | 9.7 |  | 3 | 3 | 3.1 |  |  |  | 18.6 | 4.2 |  | 26.7 | 4.9 | 26.4 | 3.5 | 165.9 |  |  | 8.9 | 3.247191 | 17 | 1.676471 | [6 empty] | gramage | 22.89562 |  |  | 29.64255
| Prototype 20 | jessa | 4.7 |  | 3.1 | 3 |  |  |  |  | 14.7 | 3.2 |  | 21.9 | 5.8 |  |  | 46.4 |  |  | 10 | 3 | 17.2 | 1.662791
| Prototype 21 | jessa | 4.7 |  | 3 | 3 | 3 |  |  |  | 14.5 | 3.3 |  | 21.6 | 5.8 | 20.7 | 4.1 | 45.2 |  |  | 9.8 | 3.040816 | 16.9 | 1.683432
| Prototype 22 | always | 7.2 |  | 3.2 | 3.2 |  |  |  |  | 10.6 | 6.9 |  | 18.5 | 5.4 |  |  | 76.8 |  |  | 3.4 | 6.882353 | 11.3 | 2.269912 | liquid is not absorbed, which lead to leakage.
| Prototype 23 | always | 7.2 |  | 3.1 | 3.2 | 3 |  |  |  | 11 | 7.6 |  | 13.3 | 5.8 | 13.3 | 3 | 64.9 |  |  | 3.8 | 6.263158 | 6.1 | 3.778689 | liquid is not absorbed. Liquid has been poured in 30s, and as it is not asborbent, part of the liquid (for 10mL and 20 mL), has went on the table.
| Prototype 24 | always night | 13.6 |  | 3.2 | 3.2 | 3.3 |  |  |  | 23.7 | 3.2 |  | 33.9 | 3.3 | 33.8 | 3.4 | 134.3 |  |  | 10 | 3 | 20 | 1.5 | 10ml is like nothing has been put, very quickly absorbed, and the wet stain is so small!
| Prototype 25 | always night | 12.7 |  | 3.2 | 3.3 | 3.3 |  |  |  | 23 | 3.2 |  | 33.1 | 3.3 | 33.1 | 3.3 | 126.7 |  |  | 10 | 3 | 20 | 1.5
| Prototype 26 | Natracare ultra extra pad | 11.2 | 3.2 | 3.2 | 3.2 | 3.4 | 16 | 3.3 | 5.2 | 21 | 3.4 | 10.2 | 30 | 4.3 | 29.3 | 4 | 96.5 | 4.8 | 6.166667 | 9.8 | 3.040816 | 18.8 | 1.56383 | so the natracare product feels wet, but it seems like the paper can't really absorbed it, and so their results are pretty good.
| Prototype 27 | Natracare ultra extra pad | 11.4 | 3.3 | 3.3 | 3.4 | 3.4 | 16.6 | 3.3 | 4.8 | 20.9 | 3.7 | 10.5 | 30.2 | 4.4 | 29.5 | 4.1 | 96.9 | 5 | 6 | 9.5 | 3.105263 | 18.8 | 1.56383
| Prototype 28 | Natracare maxi pads | 10.4 | 3.4 | 3.3 | 3.5 | 3.3 | 15.4 | 3.5 | 5 | 20.1 | 3.6 | 10.3 | 29.6 | 4.2 | 29.4 | 3.5 | 110.7 | 5 | 6 | 9.7 | 3.061856 | 19.2 | 1.541667
| Prototype 29 | Natracare maxi pads | 11.1 | 3.3 | 3.3 | 3.2 | 3.2 | 15.9 | 3.3 | 5.2 | 21 | 3.5 | 10.1 | 30.6 | 3.7 | 30.2 | 3.5 | 114.7 | 4.8 | 6.166667 | 9.9 | 3.020202 | 19.5 | 1.525641
| Prototype 30 | Jessa ultra night | 7.2 | 3.3 | 3.2 | 3.2 | 3.2 | 12.1 | 3.4 | 5.1 | 17.1 | 3.4 | 10.1 | 25.7 | 4.8 | 25.7 | 3.3 | 67.6 | 4.9 | 6.081633 | 9.9 | 3.020202 | 18.5 | 1.581081
| Prototype 31 | Coton (22g/m²), viscose, fibre 5g | 7.1 | 3.3 | 3.4 | 3.4 | 3.4 | 11.7 | 3.5 | 5.4 | 17.1 | 3.5 | 10 | 26.5 | 3.8 | 26.4 | 3.5 |  | 4.6 | 6.347826 | 10 | 3 | 19.4 | 1.530928
| Prototype 32 | Coton (22g/m²), viscose, fibre 5g | 7.5 | 3.3 | 3.3 | 3.2 | 3.1 | 12.4 | 3.4 | 5.1 | 17.5 | 3.3 | 10 | 27.1 | 3.6 | 27.1 | 3.2 | 92.8 | 4.9 | 6.081633 | 10 | 3 | 19.6 | 1.520408
| Prototype 33 | Coton (22g/m²), viscose, fibre 5g,thick paper (20cm*2,5cm, 0,6g) | 7.6 | 3.1 | 3.1 | 3.2 | 3.2 | 12.4 | 3.1 | 5.2 | 17.6 | 3.2 | 10 | 27 | 3.8 | 26.8 | 3.3 |  | 4.8 | 6.166667 | 10 | 3 | 19.4 | 1.530928 | the solution did not get absorbed directly, and overflowed from the pad.
| Prototype 34 | Coton (22g/m²), viscose, fibre 5g,thick paper (20cm*2,5cm, 0,6g) | 7.7 | 3.2 | 3.2 | 3.2 | 3.2 | 12.6 | 3.4 | 5.1 | 17.5 | 3.4 | 10.2 | 27.1 | 3.7 | 27 | 3.4 |  | 4.9 | 6.081633 | 9.8 | 3.040816 | 19.4 | 1.530928
| Prototype 35 | Coton (22g/m²), viscose, fibre 5 g mix with 3g guar gum | 9.6 | 3.3 | 3.1 | 3.2 | 3.2 | 14.5 | 3.4 | 5.1 | 19.3 | 3.4 | 10.3 | 28.8 | 4 | 28.7 | 3.4 |  | 4.9 | 6.081633 | 9.7 | 3.061856 | 19.2 | 1.541667 | the liquid has a lot fo difficulty to go through, and there is a huge diferences of spreading between the one with paper and the one without.
| Prototype 36 | Coton (22g/m²), viscose, fibre 5 g mix with 3g guar gum | 10.1 | 3.3 | 3.3 | 3.2 | 3.2 | 15 | 3.4 | 5.1 | 19.9 | 3.5 | 10.2 | 29.8 | 3.5 | 29.7 | 3.3 |  | 4.9 | 6.081633 | 9.8 | 3.040816 | 19.7 | 1.515228 | when we press with the finger, we can feel this weird gel consistency on our finger.
| Prototype 37 | Viscose, 2g fibre, thin paper (6,5cm*22cm, 0,5g), 3g fibre mix with 1g guar gum | 8.5 | 3.2 | 3.3 | 3.2 | 3.2 | 12.4 | 4.4 | 6.1 | 17 | 4.8 | 11.5 | 25.3 | 6.3 | 24.3 | 4.2 | 119.9 | 3.9 | 7.128205 | 8.5 | 3.352941 | 16.8 | 1.690476
| Prototype 38 | Viscose, 2g fibre, 3g fibre mix with 1g guar gum | 8.1 | 3.4 | 3.5 | 3.4 | 3.4 | 11.2 | 5.4 | 6.9 | 15.2 | 6.3 | 12.9 | 23.5 | 7.9 | 21.9 | 4.9 | 117.3 | 3.1 | 8.451613 | 7.1 | 3.816901 | 15.4 | 1.798701 | only very few liquid went through, the stain on the back is really small. Maybe this is why the results are so bad.
| Prototype 39 | Viscose, 2g fibre, thin paper (6,5cm*22cm, 0,5g), 3g fibre | 7.7 | 3.4 | 3.4 | 3.2 | 3.2 | 11.7 | 4.4 | 6 | 16.2 | 5 | 11.5 | 24.6 | 6.3 | 23.4 | 4.4 | 100.4 | 4 | 7 | 8.5 | 3.352941 | 16.9 | 1.683432 | at the end, the back is slighly wet at some places, we can see that the fluid did not went through the paper
| Prototype 40 | Viscose, 2g fibre , thick paper (20cm*2,5cm, 0,7g), 3g fibre | 8 | 3.3 | 3.4 | 3.3 | 3.3 | 11.7 | 4.6 | 6.3 | 16.1 | 5.2 | 11.9 | 24.3 | 7 | 23 | 4.7 |  | 3.7 | 7.405405 | 8.1 | 3.469136 | 16.3 | 1.726994 | a bit wet in the back, where the paper is, but not totally.
| Prototype 41 | Viscose, fibre 5 g | 7.3 | 3.2 | 3.3 | 3.3 |  | 10.7 | 4.8 | 6.6 | 14.8 | 5.7 | 12.5 | 23.4 | 7.2 |  |  |  | 3.4 | 7.882353 | 7.5 | 3.666667 | 16.1 | 1.742236
| Prototype 42 | Viscose, fibre 5 g | 7.2 | 3.3 | 3.2 | 3.3 |  | 10.7 | 4.8 | 6.5 | 15.1 | 5.2 | 12.1 | 23.1 | 7.4 |  |  |  | 3.5 | 7.714286 | 7.9 | 3.531646 | 15.9 | 1.757862
| Prototype 43 | Viscose, fibre 5 g, glued together | 7.4 | 3.3 | 3.3 | 3.4 |  | 10.5 | 5.2 | 6.9 | 14.8 | 6 | 12.6 | 22.8 | 7.9 |  |  |  | 3.1 | 8.451613 | 7.4 | 3.702703 | 15.4 | 1.798701
| Prototype 44 | Viscose, fibre 5 g, glued together | 7.8 | 3.3 | 3.4 | 3.3 |  | 11 | 5.3 | 6.8 | 15.2 | 5.9 | 12.6 | 23.4 | 7.6 |  |  |  | 3.2 | 8.25 | 7.4 | 3.702703 | 15.6 | 1.782051 | we can see that teh glued act as a protection, the water goes more difficulty inside the pad
| Prototype 45 | Viscose, fibre 5 g, thick paper (20cm*2,5cm, 0,9g) | 7.9 | 3.4 | 3.3 | 3.4 |  | 11.2 | 5.2 | 6.7 | 15.2 | 5.9 | 12.7 | 23.6 | 7.3 |  |  |  | 3.3 | 8.060606 | 7.3 | 3.739726 | 15.7 | 1.773885 | the paper only get wet after the 20ml. Not before
| Prototype 46 | Viscose, fibre 5 g, thick paper (20cm*2,5cm, 0,9g) | 8.5 | 3.3 | 3.3 | 3.2 |  | 11.6 | 5.2 | 6.9 | 15.4 | 6.3 | 13.1 | 24.4 | 7.1 |  |  |  | 3.1 | 8.451613 | 6.9 | 3.898551 | 15.9 | 1.757862
| Prototype 47 | Viscose, fibre 5 g, thick paper (20cm*2,5cm, 0,9g), glued in between viscose and fibres, and in between paper and fibre | 9 | 3.2 | 3.3 | 3.3 |  | 12.1 | 5.2 | 6.9 | 17.4 | 4.9 | 11.6 | 25.7 | 6.6 |  |  |  | 3.1 | 8.451613 | 8.4 | 3.380952 | 16.7 | 1.697605 | after 10ml, the paper was already wet (after pressing)
| Prototype 48 | Viscose, fibre 5 g, thick paper (20cm*2,5cm, 0,9g), glued in between viscose and fibres, and in between paper and fibre | 8.8 | 3.2 | 3.3 | 3.4 |  | 12.2 | 5.1 | 6.6 | 17.3 | 4.9 | 11.5 | 25.9 | 6.2 |  |  |  | 3.4 | 7.882353 | 8.5 | 3.352941 | 17.1 | 1.669591 | a lot of glue, difficulty to go through, papaer already wet before presure at 10
| Prototype 49 | Viscose, fibre 5 g, thin paper (6cm*20cm, 0,7g) | 8.1 | 3.2 | 3.4 | 3.4 |  | 11.4 | 5.1 | 6.7 | 15.3 | 6.1 | 12.8 | 24.4 | 6.8 |  |  |  | 3.3 | 8.060606 | 7.2 | 3.777778 | 16.3 | 1.726994
| Prototype 50 | Viscose, fibre 5 g, thin paper (6cm*20cm, 0,7g) | 8.2 | 3.2 | 3.2 | 3.2 |  | 11.4 | 5 | 6.8 | 15.5 | 5.9 | 12.7 | 24.9 | 6.4 |  |  |  | 3.2 | 8.25 | 7.3 | 3.739726 | 16.7 | 1.697605
| Prototype 51 | Viscose, fibre 5 g, thin paper (6cm*20cm, 0,7g), glued in between viscose and fibres, and in between paper and fibre | 8.5 | 3.1 | 3.4 | 3.5 |  | 11.7 | 5.1 | 6.8 | 16.1 | 5.7 | 12.4 | 25.6 | 6.3 |  |  |  | 3.2 | 8.25 | 7.6 | 3.631579 | 17.1 | 1.669591 | after 10ml before press, papaer slighlty wet. After 20, before press, big stain on paper
| Prototype 52 | Viscose, fibre 5 g, thin paper (6cm*20cm, 0,7g), glued in between viscose and fibres, and in between paper and fibre | 8.3 | 3.1 | 3.3 | 3.3 |  | 11.7 | 4.7 | 6.6 | 17.1 | 4.4 | 11.2 | 26.3 | 5.3 |  |  |  | 3.4 | 7.882353 | 8.8 | 3.272727 | 18 | 1.611111 | after 10 ml press, paper wet, after 20 ml press, almost the whole papaer is wet, and not so big stain.
| Prototype 53 | Viscose, thin paper (6cm*20cm, 0,4g, positionned under viscose), fibre 5 g, glued in between viscose and fibres, and in between paper and fibre | 7.9 | 3.2 | 3.2 | 3.2 |  | 11.9 | 4.2 | 6 | 16.4 | 4.7 | 11.5 | 24.9 | 6.1 |  |  |  | 4 | 7 | 8.5 | 3.352941 | 17 | 1.676471 | very fastly absorbed, even for the 5 ml
| Prototype 54 | Viscose, thin paper (6cm*20cm, 0,4g, positionned under viscose), fibre 5 g, glued in between viscose and fibres, and in between paper and fibre | 7.8 | 3.2 | 3.3 | 3.2 |  | 11.9 | 4.1 | 5.9 | 16.2 | 4.9 | 11.6 | 24.9 | 6.1 |  |  |  | 4.1 | 6.878049 | 8.4 | 3.380952 | 17.1 | 1.669591
| Prototype 55 | Viscose, thin paper perforated (6cm*20cm, 0,4g, positionned under viscose), fibre 5 g, glued in between viscose and fibres, and in between paper and fibre | 8.1 | 3.3 | 3.2 | 3.3 |  | 12.2 | 4 | 5.9 | 16.8 | 4.4 | 11.3 | 25.5 | 5.7 |  |  |  | 4.1 | 6.878049 | 8.7 | 3.298851 | 17.4 | 1.649425
| Prototype 56 | Viscose, thin paper perforated (6cm*20cm, 0,4g, positionned under viscose), fibre 5 g, glued in between viscose and fibres, and in between paper and fibre | 7.9 | 3.2 | 3.2 | 3.1 |  | 12.3 | 3.9 | 5.6 | 16.8 | 4.2 | 11.1 | 25.7 | 5.4 |  |  |  | 4.4 | 6.545455 | 8.9 | 3.247191 | 17.8 | 1.623596
| Prototype 57 | Viscose, 5g fibres with 1 gr of guar gum mixed, glued in between viscose and fibre | 8.9 | 3.3 | 3.3 | 3.3 |  | 13.2 | 4.2 | 5.7 | 18 | 4.2 | 10.9 | 26.9 | 5.4 |  |  |  | 4.3 | 6.651163 | 9.1 | 3.197802 | 18 | 1.611111 | a lot of glue here, it took a lot of time to absorb the liquid.
| Prototype 58 | Viscose, 5g fibres with 1 gr of guar gum mixed, glued in between viscose and fibre | 8.5 | 3.3 | 3.3 | 3.2 |  | 12.6 | 4.2 | 5.9 | 17.4 | 4.4 | 11.1 | 26 | 5.6 |  |  |  | 4.1 | 6.878049 | 8.9 | 3.247191 | 17.5 | 1.642857 | same than above
102.0408
90.19608
[8 empty] | 2000 |  |  | 4.166667
2
96
6.145833
Note on L19: [Threaded comment] Your version of Excel allows you to read this threaded comment; however, any edits to it will get removed if the file is opened in a newer version of Excel. Learn more: https://go.microsoft.com/fwlink/?linkid=870924 Comment: Put the weight at right angle
Note on C24: [Threaded comment] Your version of Excel allows you to read this threaded comment; however, any edits to it will get removed if the file is opened in a newer version of Excel. Learn more: https://go.microsoft.com/fwlink/?linkid=870924 Comment: This one has the strong glue
Note on I25: [Threaded comment] Your version of Excel allows you to read this threaded comment; however, any edits to it will get removed if the file is opened in a newer version of Excel. Learn more: https://go.microsoft.com/fwlink/?linkid=870924 Comment: Paper wet even with 5 mL (after pressure)
Note on R25: [Threaded comment] Your version of Excel allows you to read this threaded comment; however, any edits to it will get removed if the file is opened in a newer version of Excel. Learn more: https://go.microsoft.com/fwlink/?linkid=870924 Comment: After the second pressure, the paper is almost wet entirely.
Note on I26: [Threaded comment] Your version of Excel allows you to read this threaded comment; however, any edits to it will get removed if the file is opened in a newer version of Excel. Learn more: https://go.microsoft.com/fwlink/?linkid=870924 Comment: Paper wet, before pressure
Note on I27: [Threaded comment] Your version of Excel allows you to read this threaded comment; however, any edits to it will get removed if the file is opened in a newer version of Excel. Learn more: https://go.microsoft.com/fwlink/?linkid=870924 Comment: The liquid took really a lot of time to go through
Note on J35: [Threaded comment] Your version of Excel allows you to read this threaded comment; however, any edits to it will get removed if the file is opened in a newer version of Excel. Learn more: https://go.microsoft.com/fwlink/?linkid=870924 Comment: Maybe too long time with weight

## results ret and tot abs
|  | Rentention 5 mL |  | Retention 10 mL |  | Rentention 20 mL
Prototype number |  | Retention (%) | Incertitude | Retention (%) | Incertitude | Total Retention (%) | Incertitude | Absorption total (g) | Ratio (g) absorbed / (g) pad
Prototype 12 | Viscose, fibres 5 g |  |  | 74 | 2.74 | 70 | 1.35 | 90.5 | 12.92857
Prototype 13 | Viscose, fibres 5 g |  |  | 75 | 2.75 | 69.5 | 1.3475 | 89.1 | 12.5493
Prototype 14 | Viscose, fibres 5 g, thick paper (20cm*2,5cm, 0,6g) |  |  | 78 | 2.78 | 72 | 1.36 | 90.4 | 11.89474
Prototype 15 | Viscose, fibres 5 g, thick paper (20cm*2,5cm, 0,6g) |  |  | 80 | 2.8 | 74.5 | 1.3725 | 84.9 | 11.17105
Prototype 16 | Viscose, fibre 5 g mix with 3g cmc |  |  | 91 | 2.91 | 87.5 | 1.4375
Prototype 17 | Viscose, fibre 5 g mix with 3g cmc |  |  | 87 | 2.87 | 84.5 | 1.4225 | 150.7 | 14.49038
Prototype 18 | Viscose, fibre 5 g mix with 3g guar gum |  |  | 85 | 2.85 | 83 | 1.415 | 146.1 | 15.37895
Prototype 19 | Viscose, fibre 5 g mix with 3g guar gum |  |  | 89 | 2.89 | 85 | 1.425 | 156.2 | 16.10309
Prototype 20 | jessa |  |  | 100 | 3 | 86 | 1.43 | 41.7 | 8.87234 |  |  |  | Rentention 5 mL |  | Retention 10 mL |  | Rentention 20 mL
Prototype 21 | jessa |  |  | 98 | 2.98 | 84.5 | 1.4225 | 40.5 | 8.617021 |  |  |  | Retention (%) | Incertitude | Retention (%) | Incertitude | Retention (%) | Incertitude | Absorption total (g) | Ratio (g) absorbed / (g) pad
Prototype 22 | always |  |  | 34 | 2.34 | 56.5 | 1.2825 | 69.6 | 9.666667 | Prototype | Prototype 12 and 13 | Viscose, fibres 5 g |  |  | 74.5 | 2.745 | 69.75 | 1.34875 | 89.8 | 12.73893
Prototype 23 | always |  |  | 38 | 2.38 | 30.5 | 1.1525 | 57.7 | 8.013889 |  | Prototype 14 and 15 | Viscose, fibres 5 g, thick paper (20cm*2,5cm, 0,6g) |  |  | 79 | 2.79 | 73.25 | 1.36625 | 87.65 | 11.53289
Prototype 24 | always night |  |  | 100 | 3 | 100 | 1.5 | 120.7 | 8.875 |  | Prototype 16 and 17 | Viscose, fibre 5 g mix with 3g cmc |  |  | 89 | 2.89 | 86 | 1.43 | 150.7 | 14.49038
Prototype 25 | always night |  |  | 100 | 3 | 100 | 1.5 | 114 | 8.976378 |  | Prototype 18 and 19 | Viscose, fibre 5 g mix with 3g guar gum |  |  | 87 | 2.87 | 84 | 1.42 | 151.15 | 15.74102
Prototype 26 | Natracare ultra extra pad | 96 | 5.92 | 98 | 2.98 | 94 | 1.47 | 85.3 | 7.616071 |  | Prototype 31 and 32 | Coton (22g/m²), viscose, fibre 5g | 95 | 5.9 | 100 | 3 | 97.5 | 1.4875 | 85.3 | 11.37333
Prototype 27 | Natracare ultra extra pad | 100 | 6 | 95 | 2.95 | 94 | 1.47 | 85.5 | 7.5 |  | Prototype 33 and 34 | Coton (22g/m²), viscose, fibre 5g,thick paper (20cm*2,5cm, 0,6g) | 97 | 5.94 | 99 | 2.99 | 97 | 1.485
Prototype 28 | Natracare maxi pads | 100 | 6 | 97 | 2.97 | 96 | 1.48 | 100.3 | 9.644231 |  | Prototype 35 and 36 | Coton (22g/m²), viscose, fibre 5 g mix with 3g guar gum | 98 | 5.96 | 97.5 | 2.975 | 97.25 | 1.48625
Prototype 29 | Natracare maxi pads | 96 | 5.92 | 99 | 2.99 | 97.5 | 1.4875 | 103.6 | 9.333333 |  | Prototype 37 | Viscose, 2g fibre, thin paper (6,5cm*22cm, 0,5g), 3g fibre mix with 1g guar gum | 78 | 5.56 | 85 | 2.85 | 84 | 1.42 | 111.4 | 13.10588
Prototype 30 | Jessa ultra night | 98 | 5.96 | 99 | 2.99 | 92.5 | 1.4625 | 60.4 | 8.388889 |  | Prototype 38 | Viscose, 2g fibre, 3g fibre mix with 1g guar gum | 62 | 5.24 | 71 | 2.71 | 77 | 1.385 | 109.2 | 13.48148
Prototype 31 | Coton (22g/m²), viscose, fibre 5g | 92 | 5.84 | 100 | 3 | 97 | 1.485 |  |  |  | Prototype 39 | Viscose, 2g fibre, thin paper (6,5cm*22cm, 0,5g), 3g fibre | 80 | 5.6 | 85 | 2.85 | 84.5 | 1.4225 | 92.7 | 12.03896
Prototype 32 | Coton (22g/m²), viscose, fibre 5g | 98 | 5.96 | 100 | 3 | 98 | 1.49 | 85.3 | 11.37333 |  | Prototype 40 | Viscose, 2g fibre , thick paper (20cm*2,5cm, 0,7g), 3g fibre | 74 | 5.48 | 81 | 2.81 | 81.5 | 1.4075
Prototype 33 | Coton (22g/m²), viscose, fibre 5g,thick paper (20cm*2,5cm, 0,6g) | 96 | 5.92 | 100 | 3 | 97 | 1.485 |  |  |  | Prototype 41 and 42 | Viscose, fibre 5 g | 69 | 5.38 | 77 | 2.77 | 80 | 1.4
Prototype 34 | Coton (22g/m²), viscose, fibre 5g,thick paper (20cm*2,5cm, 0,6g) | 98 | 5.96 | 98 | 2.98 | 97 | 1.485 |  |  |  | Prototype 43 and 44 | Viscose, fibre 5 g, glued together | 63 | 5.26 | 74 | 2.74 | 77.5 | 1.3875
Prototype 35 | Coton (22g/m²), viscose, fibre 5 g mix with 3g guar gum | 98 | 5.96 | 97 | 2.97 | 96 | 1.48 |  |  |  | Prototype 45 and 46 | Viscose, fibre 5 g, thick paper (20cm*2,5cm, 0,9g) | 64 | 5.28 | 71 | 2.71 | 79 | 1.395
Prototype 36 | Coton (22g/m²), viscose, fibre 5 g mix with 3g guar gum | 98 | 5.96 | 98 | 2.98 | 98.5 | 1.4925 |  |  |  | Prototype 47 and 48 | Viscose, fibre 5 g, thick paper (20cm*2,5cm, 0,9g), glued in between viscose and fibres, and in between paper and fibre | 65 | 5.3 | 84.5 | 2.845 | 84.5 | 1.4225
Prototype 37 | Viscose, 2g fibre, thin paper (6,5cm*22cm, 0,5g), 3g fibre mix with 1g guar gum | 78 | 5.56 | 85 | 2.85 | 84 | 1.42 | 111.4 | 13.10588 |  | Prototype 49 and 50 | Viscose, fibre 5 g, thin paper (6cm*20cm, 0,7g) | 65 | 5.3 | 72.5 | 2.725 | 82.5 | 1.4125
Prototype 38 | Viscose, 2g fibre, 3g fibre mix with 1g guar gum | 62 | 5.24 | 71 | 2.71 | 77 | 1.385 | 109.2 | 13.48148 |  | Prototype 51 and 52 | Viscose, fibre 5 g, thin paper (6cm*20cm, 0,7g), glued in between viscose and fibres, and in between paper and fibre | 66 | 5.32 | 82 | 2.82 | 87.75 | 1.43875
Prototype 39 | Viscose, 2g fibre, thin paper (6,5cm*22cm, 0,5g), 3g fibre | 80 | 5.6 | 85 | 2.85 | 84.5 | 1.4225 | 92.7 | 12.03896 |  | Prototype 53 and 54 | Viscose, thin paper (6cm*20cm, 0,4g, positionned under viscose), fibre 5 g, glued in between viscose and fibres, and in between paper and fibre | 81 | 5.62 | 84.5 | 2.845 | 85.25 | 1.42625
Prototype 40 | Viscose, 2g fibre , thick paper (20cm*2,5cm, 0,7g), 3g fibre | 74 | 5.48 | 81 | 2.81 | 81.5 | 1.4075 |  |  |  | Prototype 55 and 56 | Viscose, thin paper perforated (6cm*20cm, 0,4g, positionned under viscose), fibre 5 g, glued in between viscose and fibres, and in between paper and fibre | 85 | 5.7 | 88 | 2.88 | 88 | 1.44
Prototype 41 | Viscose, fibre 5 g | 68 | 5.36 | 75 | 2.75 | 80.5 | 1.4025 |  |  | Conventional | Prototype 57 and 58 | Viscose, 5g fibres with 1 gr of guar gum mixed, glued in between viscose and fibre | 84 | 5.68 | 90 | 2.9 | 88.75 | 1.44375
Prototype 42 | Viscose, fibre 5 g | 70 | 5.4 | 79 | 2.79 | 79.5 | 1.3975 |  |  |  | Prototype 20 and 21 | Jessa (with SAP) |  |  | 99 | 2.99 | 84.5 | 1.4225 | 41.1 | 8.744681
Prototype 43 | Viscose, fibre 5 g, glued together | 62 | 5.24 | 74 | 2.74 | 77 | 1.385 |  |  |  | Prototype 22 and 23 | Always (no SAP) |  |  | 36 | 2.36 | 30.5 | 1.1525 | 63.65 | 8.840278
Prototype 44 | Viscose, fibre 5 g, glued together | 64 | 5.28 | 74 | 2.74 | 78 | 1.39 |  |  |  | Prototype 24 and 25 | Always night (no SAP) |  |  | 100 | 3 | 100 | 1.5 | 117.35 | 8.925689
Prototype 45 | Viscose, fibre 5 g, thick paper (20cm*2,5cm, 0,9g) | 66 | 5.32 | 73 | 2.73 | 78.5 | 1.3925 |  |  |  | Prototype 26 and 27 | Natracare ultra extra pad | 98 | 5.96 | 96.5 | 2.965 | 94 | 1.47 | 85.4 | 7.558036
Prototype 46 | Viscose, fibre 5 g, thick paper (20cm*2,5cm, 0,9g) | 62 | 5.24 | 69 | 2.69 | 79.5 | 1.3975 |  |  |  | Prototype 28 and 29 | Natracare maxi pads | 98 | 5.96 | 98 | 2.98 | 96.75 | 1.48375 | 101.95 | 9.488782
Prototype 47 | Viscose, fibre 5 g, thick paper (20cm*2,5cm, 0,9g), glued in between viscose and fibres, and in between paper and fibre | 62 | 5.24 | 84 | 2.84 | 83.5 | 1.4175 |  |  |  | Prototype 30 | Jessa ultra night | 98 | 5.96 | 99 | 2.99 | 92.5 | 1.4625 | 60.4 | 8.388889
Prototype 48 | Viscose, fibre 5 g, thick paper (20cm*2,5cm, 0,9g), glued in between viscose and fibres, and in between paper and fibre | 68 | 5.36 | 85 | 2.85 | 85.5 | 1.4275
Prototype 49 | Viscose, fibre 5 g, thin paper (6cm*20cm, 0,7g) | 66 | 5.32 | 72 | 2.72 | 81.5 | 1.4075
Prototype 50 | Viscose, fibre 5 g, thin paper (6cm*20cm, 0,7g) | 64 | 5.28 | 73 | 2.73 | 83.5 | 1.4175
Prototype 51 | Viscose, fibre 5 g, thin paper (6cm*20cm, 0,7g), glued in between viscose and fibres, and in between paper and fibre | 64 | 5.28 | 76 | 2.76 | 85.5 | 1.4275
Prototype 52 | Viscose, fibre 5 g, thin paper (6cm*20cm, 0,7g), glued in between viscose and fibres, and in between paper and fibre | 68 | 5.36 | 88 | 2.88 | 90 | 1.45
Prototype 53 | Viscose, thin paper (6cm*20cm, 0,4g, positionned under viscose), fibre 5 g, glued in between viscose and fibres, and in between paper and fibre | 80 | 5.6 | 85 | 2.85 | 85 | 1.425
Prototype 54 | Viscose, thin paper (6cm*20cm, 0,4g, positionned under viscose), fibre 5 g, glued in between viscose and fibres, and in between paper and fibre | 82 | 5.64 | 84 | 2.84 | 85.5 | 1.4275 |  |  |  |  | When I tried to put the top layer of the always night on top of our fibre, it increased the retention (from a paper of more than 5g, to 4,4 g.) however with wood pulp the rentention was 100%. I believe this may be due to the rapidity of absorption of the wood pulp compare to the banana fibre. Indeed, the banana fibre does not absorb right away the liquide, so the "flaque" at the surface got bigger, then finally when it is absorbed, the wet area is much bigger, which means that a lot of the liquid will remain at the surface. On the contrary the wood pulp, absorb really quickly, and so the wet area at the surface remains quite small. the liquid goes directly deep inside and then expand. so when pressure will be apply, as not much fibres are wet on the surface, not much water can go up. on the contrary for our fibres, where the liquid does not go deep, but expand on surface
Prototype 55 | Viscose, thin paper perforated (6cm*20cm, 0,4g, positionned under viscose), fibre 5 g, glued in between viscose and fibres, and in between paper and fibre | 82 | 5.64 | 87 | 2.87 | 87 | 1.435
Prototype 56 | Viscose, thin paper perforated (6cm*20cm, 0,4g, positionned under viscose), fibre 5 g, glued in between viscose and fibres, and in between paper and fibre | 88 | 5.76 | 89 | 2.89 | 89 | 1.445
Prototype 57 | Viscose, 5g fibres with 1 gr of guar gum mixed, glued in between viscose and fibre | 86 | 5.72 | 91 | 2.91 | 90 | 1.45
Prototype 58 | Viscose, 5g fibres with 1 gr of guar gum mixed, glued in between viscose and fibre | 82 | 5.64 | 89 | 2.89 | 87.5 | 1.4375
Note on D25: [Threaded comment] Your version of Excel allows you to read this threaded comment; however, any edits to it will get removed if the file is opened in a newer version of Excel. Learn more: https://go.microsoft.com/fwlink/?linkid=870924 Comment: Could have been higher, but some residual liquid remained on top. Reply: The liquid went through because at the end, as usual the liquid poured arrived with more pressure

## FInal results
Retention results, sorted from the best retention for 5mL
|  | Rentention 5 mL |  | Retention 10 mL |  | Rentention 20 mL
|  | Retention (%) | Incertitude | Retention (%) | Incertitude | Retention (%) | Incertitude
Prototype 35 and 36 | Coton (22g/m²), viscose, fibre 5 g mix with 3g guar gum | 98 | 5.96 | 97.5 | 2.975 | 97.25 | 1.48625
Prototype 28 and 29 | Natracare maxi pads | 98 | 5.96 | 98 | 2.98 | 96.75 | 1.48375
Prototype 26 and 27 | Natracare ultra extra pad | 98 | 5.96 | 96.5 | 2.965 | 94 | 1.47
Prototype 30 | Jessa ultra night | 98 | 5.96 | 99 | 2.99 | 92.5 | 1.4625
Prototype 33 and 34 | Coton (22g/m²), viscose, fibre 5g,thick paper (20cm*2,5cm, 0,6g) | 97 | 5.94 | 99 | 2.99 | 97 | 1.485
Prototype 31 and 32 | Coton (22g/m²), viscose, fibre 5g | 95 | 5.9 | 100 | 3 | 97.5 | 1.4875
Prototype 55 and 56 | Viscose, thin paper perforated (6cm*20cm, 0,4g, positionned under viscose), fibre 5 g, glued in between viscose and fibres, and in between paper and fibre | 85 | 5.7 | 88 | 2.88 | 88 | 1.44
Prototype 57 and 58 | Viscose, 5g fibres with 1 gr of guar gum mixed, glued in between viscose and fibre | 84 | 5.68 | 90 | 2.9 | 88.75 | 1.44375
Prototype 53 and 54 | Viscose, thin paper (6cm*20cm, 0,4g, positionned under viscose), fibre 5 g, glued in between viscose and fibres, and in between paper and fibre | 81 | 5.62 | 84.5 | 2.845 | 85.25 | 1.42625
Prototype 39 | Viscose, 2g fibre, thin paper (6,5cm*22cm, 0,5g), 3g fibre | 80 | 5.6 | 85 | 2.85 | 84.5 | 1.4225
Prototype 40 | Viscose, 2g fibre , thick paper (20cm*2,5cm, 0,7g), 3g fibre | 74 | 5.48 | 81 | 2.81 | 81.5 | 1.4075
Prototype 38 | Viscose, 2g fibre, 3g fibre mix with 1g guar gum | 62 | 5.24 | 71 | 2.71 | 77 | 1.385
Prototype 41 and 42 | Viscose, fibre 5 g | 69 | 5.38 | 77 | 2.77 | 80 | 1.4
Prototype 51 and 52 | Viscose, fibre 5 g, thin paper (6cm*20cm, 0,7g), glued in between viscose and fibres, and in between paper and fibre | 66 | 5.32 | 82 | 2.82 | 87.75 | 1.43875
Prototype 49 and 50 | Viscose, fibre 5 g, thin paper (6cm*20cm, 0,7g) | 65 | 5.3 | 72.5 | 2.725 | 82.5 | 1.4125
Prototype 47 and 48 | Viscose, fibre 5 g, thick paper (20cm*2,5cm, 0,9g), glued in between viscose and fibres, and in between paper and fibre | 65 | 5.3 | 84.5 | 2.845 | 84.5 | 1.4225
Prototype 45 and 46 | Viscose, fibre 5 g, thick paper (20cm*2,5cm, 0,9g) | 64 | 5.28 | 71 | 2.71 | 79 | 1.395
Prototype 43 and 44 | Viscose, fibre 5 g, glued together | 63 | 5.26 | 74 | 2.74 | 77.5 | 1.3875
Prototype 24 and 25 | Always night (no SAP) |  |  | 100 | 3 | 100 | 1.5
Prototype 16 and 17 | Viscose, fibre 5 g mix with 3g cmc |  |  | 89 | 2.89 | 86 | 1.43
Prototype 20 and 21 | Jessa (with SAP) |  |  | 99 | 2.99 | 84.5 | 1.4225
Prototype 18 and 19 | Viscose, fibre 5 g mix with 3g guar gum |  |  | 87 | 2.87 | 84 | 1.42
Prototype 14 and 15 | Viscose, fibres 5 g, thick paper (20cm*2,5cm, 0,6g) |  |  | 79 | 2.79 | 73.25 | 1.36625
Prototype 12 and 13 | Viscose, fibres 5 g |  |  | 74.5 | 2.745 | 69.75 | 1.34875
Prototype 22 and 23 | Always (no SAP) |  |  | 36 | 2.36 | 30.5 | 1.1525
Prototype 37 | Viscose, 2g fibre, thin paper (6,5cm*22cm, 0,5g), 3g fibre mix with 1g guar gum | 78 | 5.56 | 85 | 2.85 | 84 | 1.42
Retention results, sorted from the best retention for 10mL
|  | Rentention 5 mL |  | Retention 10 mL |  | Rentention 20 mL
|  | Retention (%) | Incertitude | Retention (%) | Incertitude | Retention (%) | Incertitude
Prototype 31 and 32 | Coton (22g/m²), viscose, fibre 5g | 95 | 5.9 | 100 | 3 | 97.5 | 1.4875
Prototype 24 and 25 | Always night (no SAP) |  |  | 100 | 3 | 100 | 1.5
Prototype 30 | Jessa ultra night | 98 | 5.96 | 99 | 2.99 | 92.5 | 1.4625
Prototype 33 and 34 | Coton (22g/m²), viscose, fibre 5g,thick paper (20cm*2,5cm, 0,6g) | 97 | 5.94 | 99 | 2.99 | 97 | 1.485
Prototype 20 and 21 | Jessa (with SAP) |  |  | 99 | 2.99 | 84.5 | 1.4225
Prototype 28 and 29 | Natracare maxi pads | 98 | 5.96 | 98 | 2.98 | 96.75 | 1.48375
Prototype 35 and 36 | Coton (22g/m²), viscose, fibre 5 g mix with 3g guar gum | 98 | 5.96 | 97.5 | 2.975 | 97.25 | 1.48625
Prototype 26 and 27 | Natracare ultra extra pad | 98 | 5.96 | 96.5 | 2.965 | 94 | 1.47
Prototype 57 and 58 | Viscose, 5g fibres with 1 gr of guar gum mixed, glued in between viscose and fibre | 84 | 5.68 | 90 | 2.9 | 88.75 | 1.44375
Prototype 16 and 17 | Viscose, fibre 5 g mix with 3g cmc |  |  | 89 | 2.89 | 86 | 1.43
Prototype 55 and 56 | Viscose, thin paper perforated (6cm*20cm, 0,4g, positionned under viscose), fibre 5 g, glued in between viscose and fibres, and in between paper and fibre | 85 | 5.7 | 88 | 2.88 | 88 | 1.44
Prototype 18 and 19 | Viscose, fibre 5 g mix with 3g guar gum |  |  | 87 | 2.87 | 84 | 1.42
Prototype 39 | Viscose, 2g fibre, thin paper (6,5cm*22cm, 0,5g), 3g fibre | 80 | 5.6 | 85 | 2.85 | 84.5 | 1.4225
Prototype 47 and 48 | Viscose, fibre 5 g, thick paper (20cm*2,5cm, 0,9g), glued in between viscose and fibres, and in between paper and fibre | 65 | 5.3 | 84.5 | 2.845 | 84.5 | 1.4225
Prototype 53 and 54 | Viscose, thin paper (6cm*20cm, 0,4g, positionned under viscose), fibre 5 g, glued in between viscose and fibres, and in between paper and fibre | 81 | 5.62 | 84.5 | 2.845 | 85.25 | 1.42625
Prototype 51 and 52 | Viscose, fibre 5 g, thin paper (6cm*20cm, 0,7g), glued in between viscose and fibres, and in between paper and fibre | 66 | 5.32 | 82 | 2.82 | 87.75 | 1.43875
Prototype 40 | Viscose, 2g fibre , thick paper (20cm*2,5cm, 0,7g), 3g fibre | 74 | 5.48 | 81 | 2.81 | 81.5 | 1.4075
Prototype 14 and 15 | Viscose, fibres 5 g, thick paper (20cm*2,5cm, 0,6g) |  |  | 79 | 2.79 | 73.25 | 1.36625
Prototype 37 and 38 | Viscose, 2g fibre, thin paper (6,5cm*22cm, 0,5g), 3g fibre mix with 1g guar gum | 70 | 5.4 | 78 | 2.78 | 80.5 | 1.4025
Prototype 41 and 42 | Viscose, fibre 5 g | 69 | 5.38 | 77 | 2.77 | 80 | 1.4
Prototype 12 and 13 | Viscose, fibres 5 g |  |  | 74.5 | 2.745 | 69.75 | 1.34875
Prototype 43 and 44 | Viscose, fibre 5 g, glued together | 63 | 5.26 | 74 | 2.74 | 77.5 | 1.3875
Prototype 49 and 50 | Viscose, fibre 5 g, thin paper (6cm*20cm, 0,7g) | 65 | 5.3 | 72.5 | 2.725 | 82.5 | 1.4125
Prototype 45 and 46 | Viscose, fibre 5 g, thick paper (20cm*2,5cm, 0,9g) | 64 | 5.28 | 71 | 2.71 | 79 | 1.395
Prototype 22 and 23 | Always (no SAP) |  |  | 36 | 2.36 | 30.5 | 1.1525
Prototype 37 | Viscose, 2g fibre, thin paper (6,5cm*22cm, 0,5g), 3g fibre mix with 1g guar gum | 78 | 5.56 | 85 | 2.85 | 84 | 1.42
Retention results, sorted from the best retention for 20mL
|  | Rentention 5 mL |  | Retention 10 mL |  | Rentention 20 mL
|  | Retention (%) | Incertitude | Retention (%) | Incertitude | Retention (%) | Incertitude
Prototype 24 and 25 | Always night (no SAP) |  |  | 100 | 3 | 100 | 1.5
Prototype 31 and 32 | Coton (22g/m²), viscose, fibre 5g | 95 | 5.9 | 100 | 3 | 97.5 | 1.4875
Prototype 35 and 36 | Coton (22g/m²), viscose, fibre 5 g mix with 3g guar gum | 98 | 5.96 | 97.5 | 2.975 | 97.25 | 1.48625
Prototype 33 and 34 | Coton (22g/m²), viscose, fibre 5g,thick paper (20cm*2,5cm, 0,6g) | 97 | 5.94 | 99 | 2.99 | 97 | 1.485
Prototype 28 and 29 | Natracare maxi pads | 98 | 5.96 | 98 | 2.98 | 96.75 | 1.48375
Prototype 26 and 27 | Natracare ultra extra pad | 98 | 5.96 | 96.5 | 2.965 | 94 | 1.47
Prototype 30 | Jessa ultra night | 98 | 5.96 | 99 | 2.99 | 92.5 | 1.4625
Prototype 57 and 58 | Viscose, 5g fibres with 1 gr of guar gum mixed, glued in between viscose and fibre | 84 | 5.68 | 90 | 2.9 | 88.75 | 1.44375
Prototype 55 and 56 | Viscose, thin paper perforated (6cm*20cm, 0,4g, positionned under viscose), fibre 5 g, glued in between viscose and fibres, and in between paper and fibre | 85 | 5.7 | 88 | 2.88 | 88 | 1.44
Prototype 51 and 52 | Viscose, fibre 5 g, thin paper (6cm*20cm, 0,7g), glued in between viscose and fibres, and in between paper and fibre | 66 | 5.32 | 82 | 2.82 | 87.75 | 1.43875
Prototype 16 and 17 | Viscose, fibre 5 g mix with 3g cmc |  |  | 89 | 2.89 | 86 | 1.43
Prototype 53 and 54 | Viscose, thin paper (6cm*20cm, 0,4g, positionned under viscose), fibre 5 g, glued in between viscose and fibres, and in between paper and fibre | 81 | 5.62 | 84.5 | 2.845 | 85.25 | 1.42625
Prototype 20 and 21 | Jessa (with SAP) |  |  | 99 | 2.99 | 84.5 | 1.4225
Prototype 39 | Viscose, 2g fibre, thin paper (6,5cm*22cm, 0,5g), 3g fibre | 80 | 5.6 | 85 | 2.85 | 84.5 | 1.4225
Prototype 47 and 48 | Viscose, fibre 5 g, thick paper (20cm*2,5cm, 0,9g), glued in between viscose and fibres, and in between paper and fibre | 65 | 5.3 | 84.5 | 2.845 | 84.5 | 1.4225
Prototype 18 and 19 | Viscose, fibre 5 g mix with 3g guar gum |  |  | 87 | 2.87 | 84 | 1.42
Prototype 49 and 50 | Viscose, fibre 5 g, thin paper (6cm*20cm, 0,7g) | 65 | 5.3 | 72.5 | 2.725 | 82.5 | 1.4125
Prototype 40 | Viscose, 2g fibre , thick paper (20cm*2,5cm, 0,7g), 3g fibre | 74 | 5.48 | 81 | 2.81 | 81.5 | 1.4075
Prototype 37 and 38 | Viscose, 2g fibre, thin paper (6,5cm*22cm, 0,5g), 3g fibre mix with 1g guar gum | 70 | 5.4 | 78 | 2.78 | 80.5 | 1.4025
Prototype 41 and 42 | Viscose, fibre 5 g | 69 | 5.38 | 77 | 2.77 | 80 | 1.4
Prototype 45 and 46 | Viscose, fibre 5 g, thick paper (20cm*2,5cm, 0,9g) | 64 | 5.28 | 71 | 2.71 | 79 | 1.395
Prototype 43 and 44 | Viscose, fibre 5 g, glued together | 63 | 5.26 | 74 | 2.74 | 77.5 | 1.3875
Prototype 14 and 15 | Viscose, fibres 5 g, thick paper (20cm*2,5cm, 0,6g) |  |  | 79 | 2.79 | 73.25 | 1.36625
Prototype 12 and 13 | Viscose, fibres 5 g |  |  | 74.5 | 2.745 | 69.75 | 1.34875
Prototype 22 and 23 | Always (no SAP) |  |  | 36 | 2.36 | 30.5 | 1.1525
Prototype 37 | Viscose, 2g fibre, thin paper (6,5cm*22cm, 0,5g), 3g fibre mix with 1g guar gum | 78 | 5.56 | 85 | 2.85 | 84 | 1.42